## Sheet1
Stainless Steels 2S.144
Data Table for:Grades - Stainless Steels - 2S.144
ITEM | Standard Number | Descriptions
1 | BS S 144 | Specification for chromium-nickel-copper-molybdenum corrosion resisting steel (precipitation hardening) billets, bars, forgings and parts (1130-1330 MPa)
Elements | Min.（≥） | Max.（≤）
C |  | 0.07
Si |  | 0.6
Mn |  | 1
P |  | 0.035
S |  | 0.025
Cr | 13.2 | 14.7
Ni | 5 | 5.8
Mo | 1.2 | 2
Nb | 0.1 | 0.4
Cu | 1.2 | 2