## Sheet1
Stainless Steels 3S.62
Data Table for:Grades - Stainless Steels - 3S.62
ITEM | Standard Number | Descriptions
1 | BS 3S 62 (1964) | Specification for aircraft material. 12 per cent chromium corrosion-resisting steel (45/55 tonf/sq in: limiting ruling section 6 in)
Elements | Min.（≥） | Max.（≤）
C | 0.18 | 0.25
Si |  | 0.8
Mn |  | 1
P |  | 0.03
S |  | 0.025
Cr | 12 | 14
Ni |  | 1
Mo
Nb/Ti