## Sheet1
Stainless Steels 6S.80
Data Table for:Grades - Stainless Steels - 6S.80
ITEM | Standard Number | Descriptions
1 | BS 6S 80 | Specification for high chromium-nickel corrosion-resisting steel forging stock, bars, forgings and parts (880-1080 MPa, limiting ruling section 100 mm)
Elements | Min.（≥） | Max.（≤）
C | 0.12 | 0.2
Si |  | 1
Mn |  | 1
P |  | 0.03
S |  | 0.025
Cr | 15 | 18
Ni | 2 | 3
Mo |  | 0.3
Nb |  | 0.05
Ti |  | 0.05