## Sheet1
Stainless Steels S.126
Data Table for:Grades - Stainless Steels - S.126
ITEM | Standard Number | Descriptions
1 | BS S 126 | Specification for aircraft material. 23/14 chromium-nickel heat-resisting steel (niobium stabilized) (35 tonf/sq in: limiting ruling section 6 in)
Elements | Min.（≥） | Max.（≤）
C |  | 0.15
Si | 0.2 | 1
Mn | 0.5 | 2
P |  | 0.035
S |  | 0.025
Cr | 22 | 25
Ni | 13 | 16
Mo
Nb |  | 8×C