## Sheet1
Stainless Steels S.160
Data Table for:Grades - Stainless Steels - S.160
ITEM | Standard Number | Descriptions
1 | BS S 160 | Specification for chromium-nickel corrosion-resisting steel - bright bars and parts (540 MPa, limiting ruling section 160 mm) (Cr 18, Ni 10.5, controlled nitrogen content)
Elements | Min.（≥） | Max.（≤）
C |  | 0.03
Si |  | 1
Mn |  | 2
P |  | 0.04
S |  | 0.03
Cr | 17 | 19
Ni | 9 | 12
Mo |  | 0.75
Nb/Ti
N |  | 0.1