## Sheet1
Stainless Steels S.524
Data Table for:Grades - Stainless Steels - S.524
ITEM | Standard Number | Descriptions
1 | BS S 524 | Specification for cold-rolled 18/10 chromium-nickel corrosion-resisting steel sheet and strip (titanium stabilized: 800 MPa)
Elements | Min.（≥） | Max.（≤）
C |  | 0.08
Si | 0.2 | 1
Mn | 0.5 | 2
P |  | 0.035
S |  | 0.025
Cr | 17 | 19
Ni | 9 | 11
Mo
Ti | 5×C | 0.7