## Sheet1
Stainless Steels S.525
Data Table for:Grades - Stainless Steels - S.525
ITEM | Standard Number | Descriptions
1 | BS S 525 | Specification for cold-rolled 18/10 chromium-nickel corrosion-resisting steel sheet and strip (niobium stabilized: 800 MPa)
Elements | Min.（≥） | Max.（≤）
C |  | 0.08
Si | 0.2 | 1
Mn | 0.5 | 2
P |  | 0.035
S |  | 0.025
Cr | 17 | 19
Ni | 9 | 11
Mo
Nb | 10×C | 1