## Sheet1
Stainless Steels S.530
Data Table for:Grades - Stainless Steels - S.530
ITEM | Standard Number | Descriptions
1 | BS S 530 | Specification for 24/17 chromium-nickel heat-resisting steel sheet and strip (titanium stabilized: 540 MPa) (elevated temperature properties not verified)
Elements | Min.（≥） | Max.（≤）
C |  | 0.12
Si | 0.2 | 1
Mn | 0.5 | 2
P |  | 0.035
S |  | 0.025
Cr | 23 | 26
Ni | 16 | 19
Mo
Ti | 5×C | 0.9