## Sheet1
Stainless Steels S.536
Data Table for:Grades - Stainless Steels - S.536
ITEM | Standard Number | Descriptions
1 | BS S 536 | Specification for low carbon 18/10 chromium-nickel corrosion-resisting steel sheet and strip (500 MPa)
Elements | Min.（≥） | Max.（≤）
C |  | 0.03
Si | 0.2 | 1
Mn | 0.5 | 2
P |  | 0.035
S |  | 0.025
Cr | 17.5 | 19
Ni | 9 | 12
Mo
Nb/Ti