## Sheet1
Stainless Steels 2T.66
Data Table for:Grades - Stainless Steels - 2T.66
ITEM | Standard Number | Descriptions
1 | BS 2T 66 | Specification for 18/10 chromium-nickel corrosion-resisting steel tube (niobium stabilized: 550 MPa) (weldable)
Elements | Min.（≥） | Max.（≤）
C |  | 0.08
Si | 0.2 | 1
Mn | 0.5 | 2
P |  | 0.035
S |  | 0.025
Cr | 17 | 19
Ni | 9 | 12
Mo
Nb | 10×C | 1