## Sheet1
Stainless Steels 1.4512
Data Table for:Grades - Stainless Steels - 1.4512
ITEM | Standard Number | Descriptions
1 | NF EN 10088-1 | Stainless steels - Part 1: List of stainless steels
2 | NF EN 10088-2 | Stainless steels - Part 2: Technical delivery conditions for sheet/plate and strip of corrosion resisting steels for general purposes
3 | NF EN 10088-3 | Stainless steels - Part 3: Technical delivery conditions for semi-finished products, bars, rods, wire, sections and bright products of corrosion resisting steels for general purposes
4 | NF EN 10088-4 | Stainless steels - Part 4: Technical delivery conditions for sheet/plate and strip of corrosion resisting steels for construction purposes
5 | NF EN 10296-2 (2005) | Welded circular steel tubes for mechanical and general engineering purposes - Technical delivery conditions - Part 2: Stainless steel
6 | NF EN 10297-2 (2005) | Seamless circular steel tubes for mechanical and general engineering purposes - Technical delivery conditions - Part 2: Stainless steel
Elements | Min.（≥） | Max.（≤）
C |  | 0.03
Si |  | 1
Mn |  | 1.5
P |  | 0.04
S |  | 0.015
Cr | 10.5 | 12.5
Mo
Ni
Ti | 6×（C+N） | 0.65