## Sheet1
Stainless Steels 1.4513
Data Table for:Grades - Stainless Steels - 1.4513
ITEM | Standard Number | Descriptions
1 | NF EN 10028-7 | Flat products made of steels for pressure purposes - Part 7: Stainless steels
2 | NF EN 10088-1 | Stainless steels - Part 1: List of stainless steels
3 | NF EN 10088-2 | Stainless steels - Part 2: Technical delivery conditions for sheet/plate and strip of corrosion resisting steels for general purposes
4 | NF EN 10088-4 | Stainless steels - Part 4: Technical delivery conditions for sheet/plate and strip of corrosion resisting steels for construction purposes
Elements | Min.（≥） | Max.（≤）
C |  | 0.025
Si |  | 1
Mn |  | 1
P |  | 0.04
S |  | 0.015
Cr | 16 | 18
Mo | 1 | 1.5
Ni
Ti | 0.3 | 0.6
N |  | 0.015