## Sheet1
Stainless Steels X2CrMoTi29-4
Data Table for:Grades - Stainless Steels - X2CrMoTi29-4
ITEM | Standard Number | Descriptions
1 | NF EN 10088-1 | Stainless steels - Part 1: List of stainless steels
2 | NF EN 10088-2 | Stainless steels - Part 2: Technical delivery conditions for sheet/plate and strip of corrosion resisting steels for general purposes
Elements | Min.（≥） | Max.（≤）
C |  | 0.025
Si |  | 1
Mn |  | 1
P |  | 0.03
S |  | 0.01
Cr | 28 | 30
Mo | 3.5 | 4.5
Ni
Ti | 4×(C+N)+0.15 | 0.8