## Sheet1
Stainless Steels X20Cr13
Data Table for:Grades - Stainless Steels - X20Cr13
ITEM | Standard Number | Descriptions
1 | NF EN 10088-1 | Stainless steels - Part 1: List of stainless steels
2 | NF EN 10088-2 | Stainless steels - Part 2: Technical delivery conditions for sheet/plate and strip of corrosion resisting steels for general purposes
3 | NF EN 10088-3 | Stainless steels - Part 3: Technical delivery conditions for semi-finished products, bars, rods, wire, sections and bright products of corrosion resisting steels for general purposes
4 | NF EN 10088-4 | Stainless steels - Part 4: Technical delivery conditions for sheet/plate and strip of corrosion resisting steels for construction purposes
5 | NF EN 10088-5 | Stainless steels - Part 5: Technical delivery conditions for bars, rods, wire, sections and bright products of corrosion resisting steels for construction purposes
6 | NF EN 10151 | Stainless steel strip for springs - Technical delivery conditions
7 | NF EN 10250-4 | Open die steel forgings for general engineering purposes - Part 4: Stainless steels
Elements | Min.（≥） | Max.（≤）
C | 0.16 | 0.25
Si |  | 1
Mn |  | 1.5
P |  | 0.04
S |  | 0.015
Cr | 12 | 14
Mo
Ni