## Sheet1
Stainless Steels X39CrMo17-1
Data Table for:Grades - Stainless Steels - X39CrMo17-1
ITEM | Standard Number | Descriptions
1 | NF EN 10088-1 | Stainless steels - Part 1: List of stainless steels
2 | NF EN 10088-2 | Stainless steels - Part 2: Technical delivery conditions for sheet/plate and strip of corrosion resisting steels for general purposes
3 | NF EN 10088-3 | Stainless steels - Part 3: Technical delivery conditions for semi-finished products, bars, rods, wire, sections and bright products of corrosion resisting steels for general purposes
Elements | Min.（≥） | Max.（≤）
C | 0.33 | 0.45
Si |  | 1
Mn |  | 1.5
P |  | 0.04
S |  | 0.015
Cr | 15.5 | 17.5
Mo | 0.8 | 1.3
Ni |  | 1