## Sheet1
Stainless Steels X4CrNi18-12
Data Table for:Grades - Stainless Steels - X4CrNi18-12
ITEM | Standard Number | Descriptions
1 | NF EN 10088-1 | Stainless steels - Part 1: List of stainless steels
2 | NF EN 10088-2 | Stainless steels - Part 2: Technical delivery conditions for sheet/plate and strip of corrosion resisting steels for general purposes
3 | NF EN 10088-3 | Stainless steels - Part 3: Technical delivery conditions for semi-finished products, bars, rods, wire, sections and bright products of corrosion resisting steels for general purposes
4 | NF EN 10088-5 | Stainless steels - Part 5: Technical delivery conditions for bars, rods, wire, sections and bright products of corrosion resisting steels for construction purposes
5 | NF EN 10264-4 (2002) | Steel wire and wire products - Steel wire for ropes - Part 4: Stainless steel wire
6 | NF EN 10269 | Steels and nickel alloys for fasteners with specified elevated and/or low temperature properties
Elements | Min.（≥） | Max.（≤）
C |  | 0.06
Si |  | 1
Mn |  | 2
P |  | 0.045
S |  | 0.015
Cr | 17 | 19
Mo
Ni | 11 | 13
N |  | 0.11