## Sheet1
Stainless Steels X1CrNiMoCu12-7-3
Data Table for:Grades - Stainless Steels - X1CrNiMoCu12-7-3
ITEM | Standard Number | Descriptions
1 | NF EN 10088-1 | Stainless steels - Part 1: List of stainless steels
2 | NF EN 10088-2 | Stainless steels - Part 2: Technical delivery conditions for sheet/plate and strip of corrosion resisting steels for general purposes
Elements | Min.（≥） | Max.（≤）
C |  | 0.03
Si |  | 1
Mn |  | 2
P |  | 0.045
S |  | 0.015
Cr | 16.5 | 18.5
Mo | 2.5 | 3
Ni | 10.5 | 13
N |  | 0.11