## Sheet1
Stainless Steels 1.4466
Data Table for:Grades - Stainless Steels - 1.4466
ITEM | Standard Number | Descriptions
1 | NF EN 10028-7 | Flat products made of steels for pressure purposes - Part 7: Stainless steels
2 | NF EN 10088-1 | Stainless steels - Part 1: List of stainless steels
3 | NF EN 10088-2 | Stainless steels - Part 2: Technical delivery conditions for sheet/plate and strip of corrosion resisting steels for general purposes
4 | NF EN 10088-3 | Stainless steels - Part 3: Technical delivery conditions for semi-finished products, bars, rods, wire, sections and bright products of corrosion resisting steels for general purposes
5 | NF EN 10088-4 | Stainless steels - Part 4: Technical delivery conditions for sheet/plate and strip of corrosion resisting steels for construction purposes
6 | NF EN 10088-5 | Stainless steels - Part 5: Technical delivery conditions for bars, rods, wire, sections and bright products of corrosion resisting steels for construction purposes
7 | NF EN 10216-5 (2004) | Seamless steel tubes for pressure purposes - Technical delivery conditions - Part 5: Stainless steel tubes
8 | NF EN 10297-2 (2005) | Seamless circular steel tubes for mechanical and general engineering purposes - Technical delivery conditions - Part 2: Stainless steel
Elements | Min.（≥） | Max.（≤）
C |  | 0.02
Si |  | 0.7
Mn |  | 2
P |  | 0.025
S |  | 0.01
Cr | 24 | 26
Mo | 2 | 2.5
Ni | 21 | 23
N | 0.1 | 0.16