## Sheet1
Stainless Steels X2CrMnNiN17-7-5
Data Table for:Grades - Stainless Steels - X2CrMnNiN17-7-5
ITEM | Standard Number | Descriptions
1 | NF EN 10088-1 | Stainless steels - Part 1: List of stainless steels
2 | NF EN 10088-2 | Stainless steels - Part 2: Technical delivery conditions for sheet/plate and strip of corrosion resisting steels for general purposes
Elements | Min.（≥） | Max.（≤）
C |  | 0.03
Si |  | 1
Mn | 6 | 8
P |  | 0.045
S |  | 0.015
Cr | 16 | 17
Mo
Ni | 3.5 | 5.5
N | 0.15 | 0.2