## Sheet1
Stainless Steels A 813 S30403
Data Table for:Grades - Stainless Steels - A 813 S30403
ITEM | Standard Number | Descriptions
1 | A 813/A 813M (2009) | Single- or Double-Welded Austenitic Stainless Steel Pipe
Elements | Min.（≥） | Max.（≤）
C |  | 0.03
Si |  | 1
Mn |  | 2
P |  | 0.045
S |  | 0.03
Cr | 18 | 20
Ni | 8 | 12