## Sheet1
Stainless Steels Z1CNS17-15
Data Table for:Grades - Stainless Steels - Z1CNS17-15
ITEM | Standard Number | Descriptions
1 | NF A 35-573 | Stainless steels for general purposes. Plates, wide strips and strips
2 | NF A 35-574 | Iron and steel. Stainless steel for general purposes. Semi- finished products, bars and wire rod
3 | NF A 36-209 | Iron and steel. Austenitic and austenic-ferritic stainless steels plates for boilers and pressure vessels
Elements | Min.（≥） | Max.（≤）
C |  | 0.015
Si | 3.6 | 4.6
Mn |  | 2
P |  | 0.02
S |  | 0.01
Cr | 16.5 | 18
Mo |  | 0.5
Ni | 14 | 16
Nb |  | 0.2