## Sheet1
Stainless Steels Z2CDT29-04
Data Table for:Grades - Stainless Steels - Z2CDT29-04
ITEM | Standard Number | Descriptions
1 | NF A 35-573 | Stainless steels for general purposes. Plates, wide strips and strips
Elements | Min.（≥） | Max.（≤）
C |  | 0.02
Si |  | 0.75
Mn |  | 0.5
P |  | 0.03
S |  | 0.01
Cr | 28 | 29
Mo | 3.5 | 4.5
Ni
Ti | 0.4 | 0.7