## Sheet1
Stainless Steels Z2NCDU25-20-04M
Data Table for:Grades - Stainless Steels - Z2NCDU25-20-04M
ITEM | Standard Number | Descriptions
1 | NF A 32-060 | Foundry products - Cast steel and nickel alloy castings for pumps, valves and fittings (enclosures and internal components)
Elements | Min.（≥） | Max.（≤）
C |  | 0.02
Si |  | 0.4
Mn |  | 2
P |  | 0.035
S |  | 0.01
Cr | 19 | 21
Mo | 4 | 5
Ni | 24 | 26
Cu | 1 | 2