## Sheet1
Stainless Steels Z2NCDU31-27
Data Table for:Grades - Stainless Steels - Z2NCDU31-27
ITEM | Standard Number | Descriptions
1 | NF A 35-573 | Stainless steels for general purposes. Plates, wide strips and strips
2 | NF A 36-209 | Iron and steel. Austenitic and austenic-ferritic stainless steels plates for boilers and pressure vessels
Elements | Min.（≥） | Max.（≤）
C |  | 0.02
Si |  | 0.5
Mn |  | 2
P |  | 0.025
S |  | 0.01
Cr | 26 | 28
Mo | 3 | 4
Ni | 30 | 32
Cu | 0.7 | 1.5