## Sheet1
Stainless Steels Z3CDT18-02
Data Table for:Grades - Stainless Steels - Z3CDT18-02
ITEM | Standard Number | Descriptions
1 | NF A 35-573 | Stainless steels for general purposes. Plates, wide strips and strips
Elements | Min.（≥） | Max.（≤）
C |  | 0.03
Si |  | 0.75
Mn |  | 0.8
P |  | 0.03
S |  | 0.015
Cr | 17.5 | 20
Mo | 2 | 2.5
Ni
N |  | 0.03
Ti | 12×(C+N)+0.15 | 0.8