## Sheet1
Stainless Steels Z3CMN17-07Az
Data Table for:Grades - Stainless Steels - Z3CMN17-07Az
ITEM | Standard Number | Descriptions
1 | NF A 35-573 | Stainless steels for general purposes. Plates, wide strips and strips
Elements | Min.（≥） | Max.（≤）
C |  | 0.03
Si |  | 0.75
Mn | 6 | 8
P |  | 0.04
S |  | 0.015
Cr | 16 | 17
Mo
Ni | 3.5 | 5.5
N | 0.15 | 0.2