## Sheet1
Stainless Steels Z3CMD22-05-04Az
Data Table for:Grades - Stainless Steels - Z3CMD22-05-04Az
ITEM | Standard Number | Descriptions
1 | NF A 35-573 | Stainless steels for general purposes. Plates, wide strips and strips
Elements | Min.（≥） | Max.（≤）
C |  | 0.03
Si |  | 0.75
Mn | 4 | 7
P |  | 0.03
S |  | 0.01
Cr | 21 | 23
Mo | 2 | 3.5
Ni | 3 | 4.5
N | 0.25 | 0.4