## Sheet1
Stainless Steels Z3CN18-10
Data Table for:Grades - Stainless Steels - Z3CN18-10
ITEM | Standard Number | Descriptions
1 | NF A 35-573 | Stainless steels for general purposes. Plates, wide strips and strips
2 | NF A 36-209 | Iron and steel. Austenitic and austenic-ferritic stainless steels plates for boilers and pressure vessels
3 | NF A 49-244 | Steel tubes - Welded austenitic stainless and austenitic ferritic steel rolled tubes for pressure service - Dimensions, technical conditions for delivery
Elements | Min.（≥） | Max.（≤）
C |  | 0.03
Si |  | 0.75
Mn |  | 2
P |  | 0.04
S |  | 0.015
Cr | 17 | 19
Mo
Ni | 9 | 11