## Sheet1
Stainless Steels Z3CND17-12Az
Data Table for:Grades - Stainless Steels - Z3CND17-12Az
ITEM | Standard Number | Descriptions
1 | NF A 35-573 | Stainless steels for general purposes. Plates, wide strips and strips
2 | NF A 36-209 | Iron and steel. Austenitic and austenic-ferritic stainless steels plates for boilers and pressure vessels
3 | NF A 49-244 | Steel tubes - Welded austenitic stainless and austenitic ferritic steel rolled tubes for pressure service - Dimensions, technical conditions for delivery
Elements | Min.（≥） | Max.（≤）
C |  | 0.03
Si |  | 0.75
Mn |  | 2
P |  | 0.04
S |  | 0.015
Cr | 16 | 18
Mo | 2.5 | 3
Ni | 11 | 13
N | 0.12 | 0.2