## Sheet1
Stainless Steels Z6CND16-05-01
Data Table for:Grades - Stainless Steels - Z6CND16-05-01
ITEM | Standard Number | Descriptions
1 | NF A 35-573 | Stainless steels for general purposes. Plates, wide strips and strips
2 | NF A 35-574 | Iron and steel. Stainless steel for general purposes. Semi- finished products, bars and wire rod
Elements | Min.（≥） | Max.（≤）
C |  | 0.06
Si |  | 0.75
Mn |  | 1
P |  | 0.04
S |  | 0.015
Cr | 15 | 17
Mo | 0.8 | 1.25
Ni | 3.5 | 5.5