## Sheet1
Stainless Steels Z6CND18-12-03
Data Table for:Grades - Stainless Steels - Z6CND18-12-03
ITEM | Standard Number | Descriptions
1 | NF A 35-573 | Stainless steels for general purposes. Plates, wide strips and strips
2 | NF A 36-209 | Iron and steel. Austenitic and austenic-ferritic stainless steels plates for boilers and pressure vessels
Elements | Min.（≥） | Max.（≤）
C |  | 0.06
Si |  | 0.75
Mn |  | 2
P |  | 0.04
S |  | 0.015
Cr | 16.5 | 18.5
Mo | 2.25 | 2.75
Ni | 11 | 13