## Sheet1
Stainless Steels Z6CNDNb17-12F
Data Table for:Grades - Stainless Steels - Z6CNDNb17-12F
ITEM | Standard Number | Descriptions
1 | NF A 36-613 | General purpose forgings. Stainless steels
Elements | Min.（≥） | Max.（≤）
C |  | 0.06
Si |  | 0.75
Mn |  | 2
P |  | 0.04
S |  | 0.015
Cr | 16 | 18
Mo | 2 | 2.5
Ni | 10.5 | 12.5
Nb+Ta | 10×C | 0.7