## Sheet1
Stainless Steels Z6CNDT17-12
Data Table for:Grades - Stainless Steels - Z6CNDT17-12
ITEM | Standard Number | Descriptions
1 | NF A 36-607 | Austenitic stainless steel parts obtained by flat die forging or drop forging for boilers and pressure vessels. Grade and types
2 | NF A 35-573 | Stainless steels for general purposes. Plates, wide strips and strips
3 | NF A 35-574 | Iron and steel. Stainless steel for general purposes. Semi- finished products, bars and wire rod
4 | NF A 35-578 | Iron and steel. Stainless steel for high temperature application
5 | NF A 36-209 | Iron and steel. Austenitic and austenic-ferritic stainless steels plates for boilers and pressure vessels
Elements | Min.（≥） | Max.（≤）
C |  | 0.06
Si |  | 0.75
Mn |  | 2
P |  | 0.04
S |  | 0.015
Cr | 16 | 18
Mo | 2 | 2.5
Ni | 10.5 | 12.5
N |  | 0.02
Ti | 5(C+N) | 0.7