## Sheet1
Stainless Steels TUZ6CNNb18-10
Data Table for:Grades - Stainless Steels - TUZ6CNNb18-10
ITEM | Standard Number | Descriptions
1 | NF A 49-218 | Steel pipes. Seamless pipes for furnaces. Austenitic stainless steels. Dimensions (with normal or reduced tolerances). Technical delivery conditions
Elements | Min.（≥） | Max.（≤）
C |  | 0.06
Si |  | 0.75
Mn |  | 2
P |  | 0.04
S |  | 0.015
Cr | 17 | 19
Mo
Ni | 9 | 11
N |  | 0.05
Nb | 10×C | 1