## Sheet1
Stainless Steels Z6CNNb18-10F
Data Table for:Grades - Stainless Steels - Z6CNNb18-10F
ITEM | Standard Number | Descriptions
1 | NF A 36-613 | General purpose forgings. Stainless steels
Elements | Min.（≥） | Max.（≤）
C |  | 0.06
Si |  | 0.75
Mn |  | 2
P |  | 0.04
S |  | 0.015
Cr | 17 | 19
Mo
Ni | 9 | 11
N |  | 0.05
Nb | 10×C | 1