## Sheet1
Stainless Steels Z8C17CI
Data Table for:Grades - Stainless Steels - Z8C17CI
ITEM | Standard Number | Descriptions
1 | NF A 35-595 | Iron and steel. Cutlery stainless steel
Elements | Min.（≥） | Max.（≤）
C |  | 0.08
Si |  | 0.75
Mn |  | 0.75
P |  | 0.04
S |  | 0.015
Cr | 16 | 17.5
Mo
Ni