## Sheet1
Stainless Steels TSZ8C17
Data Table for:Grades - Stainless Steels - TSZ8C17
ITEM | Standard Number | Descriptions
1 | NF A 49-245 | Steel tubes. Longitudinally pressure welded tubes from non alloy and ferritic alloy steels for heat exchangers in diameters from 15, 9 mm and 76, 1 mm inclusive. Dimensions. Technical delivery conditions
2 | NF A 49-647 | Steel tubes. Structural welded tubes, circular, square, rectangular or oval, in ferritic or austenitic stainless steels. Dimensions. Technical delivery conditions
Elements | Min.（≥） | Max.（≤）
C |  | 0.08
Si |  | 0.75
Mn |  | 0.75
P |  | 0.04
S |  | 0.015
Cr | 16 | 17.5
Mo
Ni