## Sheet1
Stainless Steels Z8CDNb17-01
Data Table for:Grades - Stainless Steels - Z8CDNb17-01
ITEM | Standard Number | Descriptions
1 | NF A 35-573 | Stainless steels for general purposes. Plates, wide strips and strips
Elements | Min.（≥） | Max.（≤）
C |  | 0.08
Si |  | 0.75
Mn |  | 0.8
P |  | 0.04
S |  | 0.015
Cr | 16 | 18
Mo | 0.9 | 1.4
Ni
N |  | 0.04
Nb |  | 7(C+N)+0.10