## Sheet1
Stainless Steels Z8CN25-20M
Data Table for:Grades - Stainless Steels - Z8CN25-20M
ITEM | Standard Number | Descriptions
1 | NF A 32-056 | Foundry products. Austenitic and austeno-ferritic stainless cast steel
Elements | Min.（≥） | Max.（≤）
C |  | 0.08
Si |  | 0.75
Mn |  | 2
P |  | 0.04
S |  | 0.015
Cr | 24 | 26
Mo
Ni | 19 | 21