## Sheet1
Stainless Steels Z10CNDA15-07
Data Table for:Grades - Stainless Steels - Z10CNDA15-07
ITEM | Standard Number | Descriptions
1 | NF A 35-573 | Stainless steels for general purposes. Plates, wide strips and strips
Elements | Min.（≥） | Max.（≤）
C |  | 0.1
Si |  | 0.75
Mn |  | 1.2
P |  | 0.04
S |  | 0.015
Cr | 14 | 16
Mo | 2 | 3
Ni | 6.5 | 7.75
Al | 0.75 | 1.5