## Sheet1
Stainless Steels Z11CNS17-07Az
Data Table for:Grades - Stainless Steels - Z11CNS17-07Az
ITEM | Standard Number | Descriptions
1 | NF A 35-573 | Stainless steels for general purposes. Plates, wide strips and strips
Elements | Min.（≥） | Max.（≤）
C | 0.09 | 0.12
Si | 1 | 1.5
Mn | 1 | 1.5
P |  | 0.04
S |  | 0.015
Cr | 16.5 | 18.5
Mo
Ni | 6 | 8
N | 0.04 | 0.08