## Sheet1
Stainless Steels Z15CNS25-20
Data Table for:Grades - Stainless Steels - Z15CNS25-20
ITEM | Standard Number | Descriptions
1 | NF A 35-590 | Tool steels
2 | NF A 35-573 | Stainless steels for general purposes. Plates, wide strips and strips
3 | NF A 35-578 | Iron and steel. Stainless steel for high temperature application
4 | NF A 36-209 | Iron and steel. Austenitic and austenic-ferritic stainless steels plates for boilers and pressure vessels
Elements | Min.（≥） | Max.（≤）
C |  | 0.15
Si | 1.5 | 2.5
Mn |  | 2
P |  | 0.04
S |  | 0.015
Cr | 24 | 26
Mo
Ni | 19 | 21