## Sheet1
Stainless Steels Z17CNS20-12
Data Table for:Grades - Stainless Steels - Z17CNS20-12
ITEM | Standard Number | Descriptions
1 | NF A 35-573 | Stainless steels for general purposes. Plates, wide strips and strips
2 | NF A 35-578 | Iron and steel. Stainless steel for high temperature application
3 | NF A 36-209 | Iron and steel. Austenitic and austenic-ferritic stainless steels plates for boilers and pressure vessels
Elements | Min.（≥） | Max.（≤）
C |  | 0.17
Si | 1.5 | 2.5
Mn |  | 2
P |  | 0.04
S |  | 0.015
Cr | 19 | 21.5
Mo
Ni | 11 | 13