## Sheet1
Stainless Steels Z20C13CI
Data Table for:Grades - Stainless Steels - Z20C13CI
ITEM | Standard Number | Descriptions
1 | NF A 35-595 | Iron and steel. Cutlery stainless steel
Elements | Min.（≥） | Max.（≤）
C | 0.18 | 0.23
Si |  | 0.75
Mn |  | 1
P |  | 0.04
S |  | 0.015
Cr | 12 | 14
Mo
Ni