## Sheet1
Stainless Steels Z20C13F
Data Table for:Grades - Stainless Steels - Z20C13F
ITEM | Standard Number | Descriptions
1 | NF A 36-613 | General purpose forgings. Stainless steels
Elements | Min.（≥） | Max.（≤）
C | 0.18 | 0.23
Si |  | 0.75
Mn |  | 1
P |  | 0.04
S |  | 0.015
Cr | 12 | 14
Mo
Ni