## Sheet1
Stainless Steels Z33C13CI
Data Table for:Grades - Stainless Steels - Z33C13CI
ITEM | Standard Number | Descriptions
1 | NF A 35-595 | Iron and steel. Cutlery stainless steel
Elements | Min.（≥） | Max.（≤）
C | 0.28 | 0.38
Si |  | 0.75
Mn |  | 1
P |  | 0.04
S |  | 0.015
Cr | 12.5 | 14
Mo
Ni