## Sheet1
Stainless Steels Z70C15
Data Table for:Grades - Stainless Steels - Z70C15
ITEM | Standard Number | Descriptions
1 | NF A 35-573 | Stainless steels for general purposes. Plates, wide strips and strips
Elements | Min.（≥） | Max.（≤）
C | 0.65 | 0.75
Si |  | 0.75
Mn |  | 1
P |  | 0.04
S |  | 0.015
Cr | 14 | 16
Mo
Ni