## Sheet1
Stainless Steels Z3CND18-12-02
Data Table for:Grades - Stainless Steels - Z3CND18-12-02
ITEM | Standard Number | Descriptions
1 | NF A 35-574 | Iron and steel. Stainless steel for general purposes. Semi- finished products, bars and wire rod
Elements | Min.（≥） | Max.（≤）
C |  | 0.03
Si |  | 0.75
Mn |  | 2
P |  | 0.04
S | 0.015 | 0.03
Cr | 16.5 | 18.5
Mo | 2 | 2.5
Ni | 10 | 13