## Sheet1
Stainless Steels Z4CND22-16-03Az
Data Table for:Grades - Stainless Steels - Z4CND22-16-03Az
ITEM | Standard Number | Descriptions
1 | NF A 35-574 | Iron and steel. Stainless steel for general purposes. Semi- finished products, bars and wire rod
Elements | Min.（≥） | Max.（≤）
C |  | 0.04
Si |  | 0.75
Mn |  | 4
P |  | 0.025
S |  | 0.01
Cr | 21 | 23
Mo | 2.5 | 3.5
Ni | 15 | 17
N | 0.05 | 0.3
Cu |  | 1