## Sheet1
Stainless Steels Z6NCTDV25-15B
Data Table for:Grades - Stainless Steels - Z6NCTDV25-15B
ITEM | Standard Number | Descriptions
1 | NF A 35-574 | Iron and steel. Stainless steel for general purposes. Semi- finished products, bars and wire rod
Elements | Min.（≥） | Max.（≤）
C | 0.03 | 0.08
Si |  | 1
Mn |  | 2
P |  | 0.02
S |  | 0.015
Cr | 13.5 | 16
Mo | 1 | 1.5
Ni | 24 | 27
Ti | 1.9 | 2.3
Al |  | 0.35
V | 0.1 | 0.5
B | 0.0025 | 0.008